## PFD (2)
Sharada Industries W-199 B 'S' Block MIDC Bhosari, Pune 411 026 |  | PROCESS FLOW DIAGRAM |  | Format No. : F-DVP-6
Rev. No. : 2
Rev. Date: 01/06/06
Assy Part Name : | …… | Mod :- | NR | Department.:-DEVELOPMENT
Assy Part No. : | ………. | Mod. Date: | 21.02.06
Process Sheet No.:- | SI/PFD /264340308201/01 | Process Sheet Date.:- | 24.07.17
Sub Part No. / Part Name: | 264340308201/REINFORCEMENT | Rev. No./ Rev. Date: | 01/24.07.17
Operation No / Brief Desc. | Incoming Sources of Variations | Process Flow Diagram | Product Characteristics | Process Characteristics
010. R. M. RECEPT. | 1. Incorrect grade |  | 1. Raw material grade FE 410 | Suppliers T.C.
To Inspect Thickness as per the requirements. | 2. Transit damage |  | 2. Length 2500
| 3. Dimensions as Per P.O. |  | 3. Width 1250
Thk- 4 mm FE 410 | 4. Rusty material |  | 4. Thickness 4
Sharada Industries. Unit -II | 5. Pitted material |  | 5. No Improper Surface condition
020. INSPECTION. | Damaged, rusty & Pitted material. |  | Free from Damaged, rusty & Pitted. | External Lab TC.
To Inspect received RM As per the requirements. | Physical Grade & Thk not as Per Requirements. |  | As Per the Supplier Mill TC .
Length & Width US / OS
030. X SHEARING | Wrong capacity M/C selection |  | 1.Length : 135 | Stopper condition
Sheet shear to Required Strip Size | Shearing Blade Blunt |  | 2.Width : 84 | Blade Reshearpning Frequency as Per PM
Size on shearing M/C no.: 01 | Length & Width of strip less or more |  | 3.Thickness 4
SHARADA INDUSTRIES , UNIT-II |  |  | 4.Strips should be free of rust,dents.
040. PIERCING | Wrong Type/ Capacity Selection |  | 1.Hole : Ø 13 | Stopper condition.
To Obtain Required Blank | Ram Parallelism Not Ok |  | 2.Dimension : 104.5±0.5 | Position of top die up to setting blocks
on Power Press M/C no-03 | Shut Height Not as per Data sheet |  | 3.Dimension : 15 | Shut height as per Set Up Approval Sheet.
Tonnage- 100 T | Width of strip less or more.
SHARADA INDUSTRIES , UNIT-II | Shearing Burr, dent marks
050.FORMING | Wrong Type/ Capacity Selection |  | 1.Dimension : 60 | Stopper condition.
on Power Press M/C no-03 | Ram Parallelism Not Ok |  | 2.Dimension : 20 | Position of top die up to setting blocks
Tonnage- 100 T | Shut Height Not as per Data sheet |  | 3.Radius : R6 | Shut height as per Set Up Approval Sheet.
060. INSPECTION. SHARADA INDUSTRIES , UNIT-II | Damaged or rusty material. |  | 01. All specifications as per the drawings. | 1.Inspection done Visually.
Part not as per drawing.
070. TRANSPORTATION | 1.Wrong Part pick up |  | 1.Material Qty should match with given challan | 1.proper loading bin in vehical
SHARADA INDUSTRIES UNIT II TO PANKAJA SURFACE PROTECTION | 2.Material filled in non specified bin |  | 2.Proper Material handaling | 2.Part qty per bin as per logistic sheet
| 3.Wrong challan given |  | 3.Free of damage during transportation
080. SURFACE PROTECTION Pankaja Industries | 1.Improper passivation set up parameter. |  | 1.Plating type: SC-Fe Zn 8 B SS:8451 | 1.Plating Parameter as per work instruction plating seven tank process
| 2.Rusty material |  | 2.Plating DFT: 8Micron Min
| 3.Heavy scraches , dent mark on surface. |  | 3.Free of Plating defects
90. TRANSPORTATION | 1.Wrong Part pick up |  | 1.Material Qty should match with given challan | 1.proper loading bin in vehical
SHARADA INDUSTRIES UNIT II TO PANKAJA SURFACE PROTECTION | 2.Material filled in non specified bin |  | 2.Proper Material handaling | 2.Part qty per bin as per logistic sheet
| 3.Wrong challan given |  | 3.Free of damage during transportation
100. INSPECTION. SHARADA INDUSTRIES , UNIT-III | 1.Plating defects on surface |  | 1.Palating DFT: 8 Micron Min | 1.100 % visual inspection
| 2.Part damage during handling |  | 2.Free of Plating Defects
110. STORAGE. SHARADA INDUSTRIES , UNIT-III | 1.Dust on part |  | 1.part should free of dust & surface damage | 1.Part Storage at specified location.
| 2.Improper Apearance |  | 2.Material tagging & Lebaling | 2.Strorage location should be free of dust & Humidity
120. PACKING & DISPATCH | 1.Lebaling is not done on Bin |  | 1.Bin qty should match with Invoice qty | 1.Material send as per dispatch person instruction
SHARADA INDUSTRIES , UNIT-III | 2. Packing may get opened up. |  | 2.Check authorised person sign on PDI Report & Invoice copy
TRANSPORT | INSPECTION | PROCESS | PROCESS cum INSP. | STORAGE

## 4)P-C-P
PROCESS CONTROL PLAN | [11 empty] | Format No.: F-DVP-7
Rev. No.: 02
Rev. Date:05/02/2009.
| Prototype | Pre-launch |  |  | Production |  | Key Contact / Phone:Mr P. V. Modak 2712 0962 |  |  | Date(Orig.): |  | (Rev.No.):01 | Date (Rev.) : 24.07.17
Process Control Plan Number : SI / PCP / 264340308201/01 | [9 empty] | Customer Engineering
Part Number / Latest Change Level :264340308201/NR/21/02/06 | [6 empty] | Core Team : KAP/PVA/SSP/PPR/PPC |  |  | Approval/Date [ if reqd.] |  |  |  | --------
Part Name / Description :REINFORCEMENT | [6 empty] | Supplier / Plant Approval / |  |  | Customer Quality |  | -------
Supplier / Plant : |  |  |  | Supplier Code : |  |  | Date -------- |  |  | Approval / Date [ if reqd.]
SHARADA INDUSTRIES. |  |  |  | S-06220 |  |  | Other Approval / Date [ if reqd. ] ----- |  |  | Other Approval / Date [ if reqd] -------
Part / | Process Name | Machine | Characteristic |  |  | Special | Product / Process 'Specification/ Tolerance | Methods |  |  |  | Error Proofing | Reaction Plan | Corrective Action
Process | Operation | Device, |  | Product | Process | Char. |  | Evaluation | Sample |  | Control
Number | Description | Tool for Mfg. |  |  |  | Class. |  | Measurement Technique [L.C. ] | Size | Freq./ Quant. | Method
PP-010 | R M RECEIPT |  | 1 | SURFACE CONDITION |  |  | RUST,SCALE,CRACK ,BLACK PATCHES,PITTING | VISUAL | 100 | LOT | As PER SI/RMQP / 02 | ............. |  | Sort / Reject & Sent back To Supplier
|  |  | 2 | Sheet Thk. |  |  | 4 | Micrometer [LC=0.01mm] | 1 Sheet | PER LOT
|  |  | 3 | MATERIAL SPECIFICATION |  |  | Fe 410 | --- | -- | --
|  |  | 4 | Raw material parameters | Chemical |  | As PER F-QAD/SI/RMQP /03 | -- | 1 Sheet | PER LOT
Mechanical
[5 empty] | Physical |  |  | Lab TC
PP-20 | INSPECTION |  | 1 | Visual inspection (Free from damage , defects , rust etc.) & Thickness ,Material grade should be as per drawing. |  |  |  | VISUAL/ CHECKING | 1 | LOT | Free from Damaged, rusty & Pitted.As Per the Supplier Mill TC . | ............. | Sort / Reject | ---
PP-030 | X SHEARING (UNIT II) | SHEARING M/C. | 1 | LENGTH |  |  | 135 | Tape meter | 1 | Per hr. | In-Process Inspection | ............. | Sort / Reject | Resharpening / Replacement of stopper/Tool
|  |  | 2 | WIDTH |  |  | 84 | V.CALIPER | 1 | Per hr.
|  |  | 3 | THK. |  |  | 4 | Micrometer [LC=0.001mm] | 1 | Per hr.
PP-040 | PIERCING (UNIT II) | POWER PRESS 100 TON | 1 | 2 HOLE DIAMETER |  |  | Ø13 | V.CALIPER | 1 | Per hr. | 1ST PIECE INSPN- 1 PC/hr - 1- LAST PIECE INSP/Production Plan As per RG-PRD-01 Capacity Planing | CHECK STOPPER ADJUSTMENT. | Sort / Reject | ……………
|  |  | 2 | C.D |  |  | 104.5±0.5 | V.CALIPER | 1 | Per hr.
|  |  | 3 | DIMENSION |  |  | 15 | V.CALIPER | 1 | Per hr.
|  |  | 4 | Surface Condition |  |  | Free from burr | visual | 1 | Per hr.
PP-050 | FORMING (UNIT II) | POWER PRESS 100 TON | 1 | DIMENSION |  |  | 60 | HT.GAUGE | 1 | Per hr. | 1ST PIECE INSPN- 1 PC/hr - LAST PIECE INS/Production Plan As per RG-PRD-01 Capacity Planing | CHECK STOPPER ADJUSTMENT. | Sort / Reject | ……….
|  |  | 2 | DIMENSION |  |  | 20 | HT.GAUGE | 1 | Per hr.
|  |  | 3 | RADIUS |  |  | R6 | R.GAUGE | 1 | Per hr.
PP-060 | INSPECTION (UNIT II) | MANUAL | 1 | INSPECTION AS PER QUALITY PLAN & CHECKING ON INSPECTION FIXTURE. |  |  |  | VISUAL | 100% | LOT | Final Inspection/ Layout frequency for Assy part should be twise in year | ............. | Sort / Reject | ---
PP-070 | TRANSPORT SHARADA INDUSTRIES UNIT II TO PANKAJA SURFACE PROTECTION
PP-080 | Surface Protection | Passivation Set-up | 1 | FeZn 8 B |  |  | Zinc Plating + Yellow Passivation | SS:8451 | 1 | As per production lot quantity | 1st Piece Inspection Record / In-process Inspection RG-PRD-01 Capacity Planing | Maintenance of Proper Coating Specifications | Sort / Reject & Sent Back to Supplier | Operator Training
|  |  | 2 | Coating thickness |  |  | Min.8 μ | DFT meter / adhesive tape test | 1
|  |  | 3 | Coating Quality |  |  | Free of Coating Defects
PP-90 | TRANSPORT PANKAJA SURFACE PROTECTION TO SHARADA INDUSTRIES UNIT III
PP-100 | INSPECTION (UNIT II) | DFT Meter | 1 | As Per Quality Gate Quality Plan |  |  |  | VISUAL & DFT METER | 100% | LOT | 1.Quality gate quality Plan 2.Work Instruction displayed on work station | ............. | Sort / Reject | 100% application of RPO.100% handling in bins and trolleys.
PP- 110 | STORAGE | Manual | 1 | To Store Matertial at Specified location |  |  |  | Visual | 100% | Per Lot | Inprocess Inspection | --- | Sort / Reject | --
PP-120 | PACKING & DESPATCH | MANUAL | 1 | To be packed as Per signed logistic sheet and packing standards |  |  |  | VISUAL | 100% | Each lot | AS PER LOGISTIC SHEET | --- | Refer logistic sheet | Logistic sheet to be revisited if any errors and to be signed off by VD and SCM

## QP
Sharada Industries W-199 B 'S' Block MIDC Bhosari Pune 411 026 |  |  | QUALITY PLAN |  |  |  | Q.P. NO : 264340308201/01
Rev. No.: '00
Rev. Date : ……..
Part Name : REINFORCEMENT
Part No & Rev :264340308201
SR.NO | Parameters |  | Specification |  | Method Of Inspection |  | Sample Size | Frequency | Remarks
Dimensional
1 | 2 HOLE DIAMETER | 1 HOLE DIAMETER | Ø13 | Ø20 | V.CALIPER | V.CALIPER | 1 | Per hr.
2 | C.D | DIMENSION | 104.5 | 68-0.5 | V.CALIPER | V.CALIPER | 1 | Per hr.
6 | DIMENSION | DIMENSION | 15 | 63 | V.CALIPER | V.CALIPER | 1 | Per hr.
7 | DIMENSION | DIMENSION | 60 | 85 | V.CALIPER | V.CALIPER | 1 | Per hr.
8 | DIMENSION | DIMENSION | 20 | 97 | HT.GAUGE | HT.GAUGE | 1 | Per hr.
10 | RADIUS | DIMENSION | R6 | 44 | R.GAUGE | HT.GAUGE | 1 | Per hr.
VISUAL
1 | THERE SHOULD NOT BE ANY SHARP BURR. |  |  |  | VISUAL |  | 100% | EVERY LOT
2 | PART SHOULD BE RUST FREE. |  |  |  | VISUAL |  | 100% | EVERY LOT
3 | THERE SHOULD NOT BE CRACK |  |  |  | VISUAL |  | 100% | EVERY LOT
PERFORMANCE
1 | NA
MATERIAL CHECK
1 | FE 410 THK 4 |  |  |  | AS PER SI/RMQP/03

## FMEAOk
Sharada Industries. W-199B, S Block, MIDC, Bhosari Pune - 411 026 |  |  |  |  | POTENTIAL FAILURE MODE AND EFFECT ANALYSIS (PROCESS FMEA) | [8 empty] | Format No. : F-DVP-8
Rev. No. : 02
Rev. Date: 2/01/13
ASSY NAME: |  | …………. |  |  | ASSY NO: |  | ………. |  |  |  | FMEA NUMBER: |  |  | SI/FMEA/264340308201/01
SUB PART NAME: |  |  | REINFORCEMENT | [7 empty] | FMEA DATE:
SUB PART NO: |  |  | 264340308201 | [7 empty] | KEY DATE: |  |  | --
PROCESS : RAW MATERIAL RECIVED |  |  |  |  | MOD.STATUS / NO: |  |  | NR/21/02/06 |  |  | REV . NO: |  |  | 1 | REV DATE: | 24.07.17
CORE TEAM: |  | KAP/PVA/SSP/PPR/PPC | [5 empty] | PROCESS RESPOSIBLITY : |  |  | Mrs.Kanchan Pant |  |  |  | PAGE: | 1
OP.NO. | PROCESS FUNCTION | REQUIREMENTS | POTENTIAL FAILURE MODE | POTENTIAL EFFECT(s) OF FAILURE. 1. END USER 2. MFG./ASSEMBLY 3. SAFETY | SEVERITY | CLASS | POTENTIAL CAUSE(S) / MECHANISM(S) OF FAILURE MODE | CURRENT PROCESS CONTROL PREVENTION | OCCURANCE | CURRENT PROCESS CONTROL DETECTION | DETECTION | SOD | RPN | RECOMMANDED ACTION(S) | RESP.& TARGET COMPLETITION DATE | ACTION TAKEN | SEVERITY | OCCURANCE | DETECTION | RPN
010 | RAW MATERIAL RECIVED | Sheet thickness | Thickness Oversize | 1.Diffcult for Operation 2. Failure at Customer end | 8 |  | Wrong Material supplied | Supplier PDI report | 3 | Inward Inspection | 3 | 833 | 72
|  |  | Thickness Undersize | 1.Problem during blanking 2.Failure at customer end | 8 |  | Wrong Material supplied | Supplier PDI report | 3 | Inward Inspection | 5 | 835 | 120 | …… | …… | …… | .. | .. | .. | ..
|  | Mechanical & Chemical Composion as per RMQP Details | Mechanical properties Not ok. | 1.Problem during operation 2.Affect on end user | 5 |  | Problem at manufacturing end | Supplier PDI Report Mill TC | 3 | Lab testing | 9 | 539 | 135 | Third party lab testing |  |  | 7 | 2 | 4 | 56
|  |  | Chemical composition Not ok. | 1.Cracks/Breaks during processing. Thining, Failure at customer end | 5 |  | Improper processing at manufacture's end. | Supplier T.C/Lab Test report | 2 | Material testing | 8 | 528 | 80 | Third party lab testing | …… | …… | 7 | 2 | 4 | 56
|  | Material apperance with free of rust, dent mark, pitted surface etc | Pitted, Rusty, Heavy scraches | 1. Looks Shabby 2.Uneven Surface 3.Failure at customer end | 4 |  | Improper processing at manufacture's end. | Supplier PDI Report | 3 | 1.Inward Inspection report 2.100% visual inspection | 3 | 433 | 36 | Informed RM supplier. | Purchase & Q.A. Dept. | …… | .. | .. | .. | ..
Sharada Industries. W-199B, S Block, MIDC, Bhosari Pune - 411 026 |  |  |  |  | POTENTIAL FAILURE MODE AND EFFECT ANALYSIS (PROCESS FMEA) | [8 empty] | Format No. : F-DVP-8
Rev. No. : 02
Rev. Date: 2/01/13
ASSY NAME: |  | …………. |  |  | ASSY NO: |  | ………. |  |  |  | FMEA NUMBER: |  |  | SI/FMEA/264340308201/02
SUB PART NAME: |  |  | REINFORCEMENT | [7 empty] | FMEA DATE:
SUB PART NO: |  |  | 264340308201 | [7 empty] | KEY DATE: |  |  | --
PROCESS : INCOMMING INSPECTION |  |  |  |  | MOD.STATUS / NO: |  |  | a/../04/2011 |  |  | REV . NO: |  |  | 1 | REV DATE: | 24.07.17
CORE TEAM: |  | KAP/PVA/SSP/PPR/PPC | [5 empty] | PROCESS RESPOSIBLITY : |  |  | Mrs.Kanchan Pant |  |  |  | PAGE: | 2
OP.NO. | PROCESS FUNCTION | REQUIREMENTS | POTENTIAL FAILURE MODE | POTENTIAL EFFECT(s) OF FAILURE. 1. END USER 2. MFG./ASSEMBLY 3. SAFETY | SEVERITY | CLASS | POTENTIAL CAUSE(S) / MECHANISM(S) OF FAILURE MODE | CURRENT PROCESS CONTROL PREVENTION | OCCURANCE | CURRENT PROCESS CONTROL DETECTION | DETECTION | SOD | RPN | RECOMMANDED ACTION(S) | RESP.& TARGET COMPLETITION DATE | ACTION TAKEN | SEVERITY | OCCURANCE | DETECTION | RPN
020 | INCOMMING INSPECTION | TO inspect the as per Incomming Inspection plan | Measuring Instrument showing incorrect readings | Problem During next operation | 4 |  | 1)Improper Handling of Instruments 2)Instrument damage 3)Use Of damged Instrument before Calibration. | Training provided to trainee engineer about handling of Instruments. | 2 | Trainig Record as per | 2 | 422 | 16
|  |  | Human Error (Fualty method of part inspection) | May lead to rejection at our End / customer end. | 4 |  | Human Error (Reproducibility error) not analyzed , since GRR study not done. | MSA Study plan has been prepared & MSA studies are being done as per this plan. | 2 | MSA Study as per | 2 | 422 | 16 | --- | --- | --- | --- | --- | ---
Sharada Industries. W-199B, S Block, MIDC, Bhosari Pune - 411 026 |  |  |  |  | POTENTIAL FAILURE MODE AND EFFECT ANALYSIS (PROCESS FMEA) | [8 empty] | Format No. : F-DVP-8
Rev. No. : 02
Rev. Date: 2/01/13
ASSY NAME: |  | …………. |  |  | ASSY NO: |  | ………. |  |  |  | FMEA NUMBER: |  |  | SI/FMEA/264340308201/03
SUB PART NAME: |  |  | REINFORCEMENT | [7 empty] | FMEA DATE:
SUB PART NO: |  |  | 264340308201 | [7 empty] | KEY DATE: |  |  | --
PROCESS : X SHEARING |  |  |  |  | MOD.STATUS / NO: |  |  | NR/21/02/06 |  |  | REV . NO: |  |  | 1 | REV DATE: | 24.07.17
CORE TEAM: |  | KAP/PVA/SSP/PPR/PPC | [5 empty] | PROCESS RESPOSIBLITY : |  |  | Mrs.Kanchan Pant |  |  |  | PAGE: | 3
OP.NO. | PROCESS FUNCTION | REQUIREMENTS | POTENTIAL FAILURE MODE | POTENTIAL EFFECT(s) OF FAILURE. 1. END USER 2. MFG./ASSEMBLY 3. SAFETY | SEVERITY | CLASS | POTENTIAL CAUSE(S) / MECHANISM(S) OF FAILURE MODE | CURRENT PROCESS CONTROL PREVENTION | OCCURANCE | CURRENT PROCESS CONTROL DETECTION | DETECTION | SOD | RPN | RECOMMANDED ACTION(S) | RESP.& TARGET COMPLETITION DATE | ACTION TAKEN | SEVERITY | OCCURANCE | DETECTION | RPN
030 |  | Select Shearing Machine | Wrong capacity selection | 1) Thickeness taper cutting. 2) Shearing blade | 3 |  | Mechanical press not available | Capacity planning at the time new business enquiries /regular interval | 5 | Production Plan as per RG-PRD-1 | 4 | 354 | 60 | [6 empty] | --
|  |  | Wrong Press Tonnage selection | No / partial cutting of material leading to problem in subsequent operation | 5 |  | Specific tonnage machine capacity not available (overloaded) | Capacity planning at the time new business enquiries /regular interval | 3 | Production Plan as Per RG-PRD-1 | 4 | 534 | 60
|  | Place Input material | Ram Parallelism not checked | Burr on cutting edges Fitment issue. | 6 |  | Operator Carelessness. | Operator deployment with reference to the Process requirement. | 3 | Opearator skill matrix as per LS-PRD-8 /Machine PM as per /Machine Parallelism report | 4 | 634 | 72 | OJT of Press operators for Process requirements. | HR/PRD | COMPLETED | 6 | 2 | 4 | 48
|  |  | gib Clearence not checked | Burr on cutting edges Fitment issue | 6 |  | Skilled manpower not available | Operator deployment with Reference To the Process Requirement | 3 | Machine gib clearence report | 6 | 636 | 108
|  |  |  | Material pulling at cutting edges & fitment issue. | 5 |  | Checking frequency not defined | Machine parallelism checking schedule/plan | 8 | Machine gib clearence records | 6 | 586 | 240
|  | Set Reqd. Length | Bolster and die surface not cleaned | chip on die surfaces & fitment issue. | 6 |  | Operator Carelessness. | Operator deployment with reference to the process requirement. | 3 | Opearator skill matrix as per LS-PRD-8 /Machine PM as per /Machine parallelism report | 4 | 634 | 72 | OJT of Press operators for Process requirements. | HR/PRD | COMPLETED | 6 | 2 | 4 | 48
|  |  |  | Die & bolster surface damaged | 4 |  | Cleaning method not defined | SOP for machine and die cleaning | 3 | Visual inspection during loading | 7 | 437 | 84
|  | Load input material in Machine | Shut height not set | No / partial cutting of material leading to fitment issue | 6 |  | Die Data sheet not available | Shut height mentioned on die | 3 | Visual inspection during loading | 7 | 637 | 126 | Die Data Sheet added in Tool try sheet as per F-DVP-2 | PRD/DVP | COMPLETED | 6 | 2 | 7 | 84
[5 empty] | 6 |  | Skill operator not available | Operator deployment with reference to the process requirement | 3 | Opearator skill matrix as per LS-PRD-8 /Machine PM as per /Machine parallelism report | 4 | 634 | 72 | OJT of Press operators for Process requirements. | HR/PRD | COMPLETED | 6 | 2 | 4 | 48
|  | Approve Setup | Top and bottom die not clamped with required torque | Part not produced & no fitment | 6 |  | Nut Bolts not available | Air sensor on top die resting surface | 3 | Set up approval sheet. | 6 | 636 | 108
|  |  | Top and bottom die clamped with partial torque | Damaged die & damaged part affecting fitment. | 6 |  | Required Qty. of Nut Bolts not available | Air sensor on top die resting surface | 3 | Set up approval sheet | 6 | 636 | 108
| Set up Die | Position of top die up to setting blocks | Top die position set Partial | No / partial cutting of material & fitment issue. | 6 |  | Skill operator not available | Operator deployment with reference to the process requirement | 3 | Set up approval sheet | 6 | 636 | 108
[5 empty] | 6 |  | Die setting procedure not available | SOP for die setting | 3 | Set up approval sheet | 6 | 636 | 108
[5 empty] | 6 |  | Setting block on die missing | Check point in die PM check list | 3 | Set up approval sheet | 6 | 636 | 108
| Place input material | Input Material availability near machine at specified distance | Input material placed at Partial distance | Dent/Damages on part & sorting of rejected parts | 7 |  | Space not available near machine | Plant layout & marking | 2 | Set up approval sheet | 6 | 726 | 84
[5 empty] | 7 |  | No Crane accessibility | Plant layout & marking | 2 | Set up approval sheet | 6 | 726 | 84
| Place processed material pallets | Output material Pallets at specified Place near machine | Output material Pallets not placed | Dent/Damages on part & sorting of rejected parts | 7 |  | Material handling pallet not available | Material handling system | 2 | Set up approval sheet | 6 | 726 | 84
|  |  | Partial Output material pallets placed |  | 7 |  | Space not available near machine | Plant layout & marking | 2 | Set up approval sheet | 6 | 726 | 84
| Load input material in die | Blank/part position with reference to locator/gauging | Input material partially loaded | Dent/Damages on part & sorting of rejected parts | 7 |  | Location pin/reference missing/worn out | Check point in die PM check list | 2 | Set up approval sheet | 6 | 726 | 84
|  |  |  | Dimension out of specification with reference to gauging. | 7 |  | locating pin/reference shift | Check point in die PM check list | 2 | Set up approval sheet | 6 | 726 | 84
| Approve Setup | Approval of first piece as per specification. | First piece approval partially done | Suspect parts produced leading to fitment issue. | 6 |  | First piece checksheet not upto date. | First piece checksheet Frequecy to be defined. | 2 | Set up approval sheet | 6 | 626 | 72
| Place the pressed part in pallet | Output Part stored in specified pallet | Output Part not stored in pallet | Dent/Damages on part/ sorting / rejections | 6 |  | Material handling pallet not available | Material handling system | 2 | NA | 5 | 625 | 60
|  |  | Output Part stored in pallet partially | Dent/Damages on part/ sorting / rejections | 6 |  | Adequate number of pallets not available | Material handling system | 2 | NA | 5 | 625 | 60
| In process check of product & process Parameters | In process Product & process approval as per specification. | In process Product & process parameters not checked | Suspect parts produced leading to fitment issue. | 6 |  | Manpower not available | Resource planning | 2 | In process approval | 6 | 626 | 72
[5 empty] | 6 |  | work activity plan not available | Resource planning | 2 | In process approval | 6 | 626 | 72
|  |  | In process Product & process parameters partially checked | Suspect parts produced leading to fitment issue. | 6 |  | Inprocess checksheet not upto date. | Inprocess checksheet Frequecy to be defined. | 2 | Set up approval sheet | 6 | 626 | 72
| Check last piece | Last piece approval report, Die health check report/ Maintained Memo/reference panel for next loading | Last piece not checked | Reference sample for die Maintainence not available & part specifications not met & fitment issue. | 6 |  | Manpower not available | Resource planning | 2 | Last Piece approval | 6 | 626 | 72
[5 empty] | 6 |  | work activity plan not available | Resource planning | 2 | Last Piece approval | 6 | 626 | 72
|  |  | Last piece partially checked | Fit and function issue | 6 |  | Last piece checksheet not upto date. | last piece checksheet Frequecy to be defined. | 2 | Set up approval sheet | 6 | 626 | 72
| Offer Die for Preventive Maintainence | Maintainence of die | Die not offered for Preventive Maintainence | Suspect parts produced in next loading | 6 |  | Die Preventive Maintaice Procedure not defined | Die Preventive Maintaice Procedure | 3 | Last Piece approval | 6 | 636 | 108 | [6 empty] | --
|  |  |  | Deteriorated die condition | [15 empty] | --
Sharada Industries. W-199B, S Block, MIDC, Bhosari Pune - 411 026 |  |  |  |  | POTENTIAL FAILURE MODE AND EFFECT ANALYSIS (PROCESS FMEA) | [8 empty] | Format No. : F-DVP-8
Rev. No. : 02
Rev. Date: 2/01/13
ASSY NAME: |  | …………. |  |  | ASSY NO: |  | ………. |  |  |  | FMEA NUMBER: |  |  | SI/FMEA/264340308201/04
SUB PART NAME: |  |  | REINFORCEMENT | [7 empty] | FMEA DATE:
SUB PART NO: |  |  | 264340308201 | [7 empty] | KEY DATE: |  |  | --
PROCESS : PIERCING |  |  |  |  | MOD.STATUS / NO: |  |  | NR/21/02/06 |  |  | REV . NO: |  |  | 1 | REV DATE: | 24.07.17
CORE TEAM: |  | KAP/PVA/SSP/PPR/PPC | [5 empty] | PROCESS RESPOSIBLITY : |  |  | Mrs.Kanchan Pant |  |  |  | PAGE: | 4
OP.NO. | PROCESS FUNCTION | REQUIREMENTS | POTENTIAL FAILURE MODE | POTENTIAL EFFECT(s) OF FAILURE. 1. END USER 2. MFG./ASSEMBLY 3. SAFETY | SEVERITY | CLASS | POTENTIAL CAUSE(S) / MECHANISM(S) OF FAILURE MODE | CURRENT PROCESS CONTROL PREVENTION | OCCURANCE | CURRENT PROCESS CONTROL DETECTION | DETECTION | SOD | RPN | RECOMMANDED ACTION(S) | RESP.& TARGET COMPLETITION DATE | ACTION TAKEN | SEVERITY | OCCURANCE | DETECTION | RPN
040 | Select Press Machine | Type- Mechanical | wrong type press selection | Less Strokes per minute | 3 |  | Mechanical press not available | Capacity planning at the time new business enquiries /Regular interval | 5 | Production Plan as per RG-PRD-1 | 4 | 354 | 60
|  | Tonnage Capacity | wrong press Tonnage selection | No / partial cutting of material leading to problem in subsequent operation | 5 |  | Specific tonnage machine capacity not available (overloaded) | Capacity planning at the time new business enquiries /regular interval | 3 | Production Plan as per RG-PRD-1 | 4 | 534 | 60
| Check press condition | Ram Parallelism within 0.1 mm/m of bed size | Ram Parallelism not checked | Burr on cutting edges Fitment issue. | 6 |  | Operator Carelessness. | Operator deployment with reference to the process requirement. | 3 | Opearator skill matrix as per LS-PRD-8 /Machine PM as per /Machine parallelism report | 4 | 634 | 72
|  |  |  | Tool marks | 5 |  | Operator Carelessness. | Operator deployment with reference to the process requirement. | 3 | Opearator skill matrix as per LS-PRD-8 /Machine PM as per /Machine parallelism report | 4 | 634 | 60
|  | Gib Clearence within 1.5 mm | gib Clearence not checked | Burr on cutting edges Fitment issue | 6 |  | Skilled manpower not available | Operator deployment with reference to the process requirement | 3 | Machine gib clearence report | 6 | 674 | 108
|  |  |  | Partial material cutting & fitment issue. | 6 |  | Checking Instruments not available | Instrument matrix with reference to the process requirement | 7 | Machine gib clearence report | 6 | 574 | 252
|  |  |  | Material pulling at cutting edges & fitment issue. | 5 |  | Checking frequency not defined | Machine parallelism checking schedule/plan | 8 | Machine gib clearence records | 6 | 584 | 240
| Clean Bolster and die resting surfaces | Clean bolster and die surface/ free from foreign material/scrap | Bolster and die surface not cleaned | chip on die surfaces & fitment issue. | 6 |  | Operator Carelessness. | Operator deployment with reference to the process requirement. | 3 | Opearator skill matrix as per LS-PRD-8 /Machine PM as per /Machine parallelism report | 4 | 634 | 72 | OJT of Press operators for Process requirements. | HR/PRD | COMPLETED | 6 | 2 | 4 | 48
|  |  |  | Die & bolster surface damaged | 4 |  | Cleaning method not defined | SOP for machine and die cleaning | 3 | Visual inspection during loading | 7 | 437 | 84
|  |  | Bolster and die surface partially cleaned | chip on die surfaces & fitment issue. | 6 |  | Operator Carelessness. | Operator deployment with reference to the process requirement. | 3 | Opearator skill matrix as per LS-PRD-8 /Machine PM as per /Machine parallelism report | 4 | 634 | 72 | OJT of Press operators for Process requirements. | HR/PRD | COMPLETED | 6 | 2 | 4 | 48
|  |  |  | Die & bolster surface damaged | 4 |  | Cleaning method not defined | SOP for machine and die cleaning | 3 | Visual inspection during loading | 7 | 437 | 84
| Set Shut height | Set shut height as per die data sheet | Shut height not set | No / partial cutting of material leading to fitment issue | 6 |  | Die Data sheet not available | Shut height mentioned on die | 3 | Visual inspection during loading | 7 | 637 | 126
[5 empty] | 6 |  | Skill operator not available | Operator deployment with reference to the process requirement | 3 | Opearator skill matrix as per LS-PRD-8 /Machine PM as per /Machine parallelism report | 4 | 634 | 72
| Clamp top and bottom die | Tighten top and bottom die with required torque | Top and bottom die not clamped with required torque | Part not produced & no fitment | 6 |  | Nut Bolts not available | Air sensor on top die resting surface | 3 | Set up approval sheet | 6 | 636 | 108
|  |  | Top and bottom die clamped with partial torque | Damaged die & damaged part affecting fitment. | 6 |  | Required Qty. of Nut Bolts not available | Air sensor on top die resting surface | 3 | Set up approval sheet | 6 | 636 | 108
| Set up Die | Position of top die up to setting blocks | Top die position set Partial | No / partial cutting of material & fitment issue. | 6 |  | Skill operator not available | Operator deployment with reference to the process requirement | 3 | Set up approval sheet | 6 | 636 | 108
[7 empty] | Die setting procedure not available | SOP for die setting | 3 | Set up approval sheet | 6 | 636 | 0
[7 empty] | Setting block on die missing | Check point in die PM check list | 3 | Set up approval sheet | 6 | 636 | 0
| Place input material | Input Material availability near machine at specified distance | Input material placed at Partial distance | Dent/Damages on part & sorting of rejected parts | 7 |  | Space not available near machine | Plant layout & marking | 2 | Set up approval sheet | 6 | 726 | 84
[7 empty] | No Crane accessibility | Plant layout & marking | 2 | Set up approval sheet | 6 | 726 | 0
| Place processed material pallets | Output material Pallets at specified Place near machine | Output material Pallets not placed | Dent/Damages on part & sorting of rejected parts | 7 |  | Material handling pallet not available | Material handling system | 2 | Set up approval sheet | 6 | 726 | 84
|  |  | Partial Output material pallets placed |  | 7 |  | Space not available near machine | Plant layout & marking | 2 | Set up approval sheet | 6 | 726 | 84
| Load input material in die | Blank/part position with reference to locator/gauging | Input material partially loaded | Dent/Damages on part & sorting of rejected parts | 7 |  | Location pin/reference missing/worn out | Check point in die PM check list | 2 | Set up approval sheet | 6 | 726 | 84
|  |  |  | Dimension out of specification with reference to gauging. | 7 |  | locating pin/reference shift | Check point in die PM check list | 2 | Set up approval sheet | 6 | 726 | 84
| Approve Setup | Approval of first piece as per specification. | First piece approval partially done | Suspect parts produced leading to fitment issue. | 6 |  | First piece checksheet not upto date. | First piece checksheet Frequecy to be defined. | 2 | Set up approval sheet | 6 | 626 | 72
| Place the pressed part in pallet | Output Part stored in specified pallet | Output Part not stored in pallet | Dent/Damages on part/ sorting / rejections | 6 |  | Material handling pallet not available | Material handling system | 2 | NA | 5 | 625 | 60
|  |  | Output Part stored in pallet partially | Dent/Damages on part/ sorting / rejections | 6 |  | Adequate number of pallets not available | Material handling system | 2 | NA | 5 | 625 | 60
| In process check of product & process Parameters | In process Product & process approval as per specification. | In process Product & process parameters not checked | Suspect parts produced leading to fitment issue. | 6 |  | Manpower not available | Resource planning | 2 | In process approval | 6 | 626 | 72
[5 empty] | 6 |  | work activity plan not available | Resource planning | 2 | In process approval | 6 | 626
|  |  | In process Product & process parameters partially checked | Suspect parts produced leading to fitment issue. | 6 |  | Inprocess checksheet not upto date. | Inprocess checksheet Frequecy to be defined. | 2 | Set up approval sheet | 6 | 626 | 72
| Check last piece | Last piece approval report, Die health check report/ Maintained Memo/reference panel for next loading | Last piece not checked | Reference sample for die Maintainence not available & part specifications not met & fitment issue. | 6 |  | Manpower not available | Resource planning | 2 | Last Piece approval | 6 | 626 | 72
[7 empty] | work activity plan not available | Resource planning | 2 | Last Piece approval | 6 | 626
|  |  | Last piece partially checked | Fit and function issue | 6 |  | Last piece checksheet not upto date. | last piece checksheet Frequecy to be defined. | 2 | Set up approval sheet | 6 | 626 | 72
| Offer Die for Preventive Maintainence | Maintainence of die | Die not offered for Preventive Maintainence | Suspect parts produced in next loading | 6 |  | Die Preventive Maintaice Procedure not defined | Die Preventive Maintaice Procedure | 3 | Last Piece approval | 6 | 636 | 108
Deteriorated die condition
Sharada Industries. W-199B, S Block, MIDC, Bhosari Pune - 411 026 |  |  |  |  | POTENTIAL FAILURE MODE AND EFFECT ANALYSIS (PROCESS FMEA) | [8 empty] | Format No. : F-DVP-8
Rev. No. : 02
Rev. Date: 2/01/13
ASSY NAME: |  | …………. |  |  | ASSY NO: |  | ………. |  |  |  | FMEA NUMBER: |  |  | SI/FMEA/264340308201/05
SUB PART NAME: |  |  | REINFORCEMENT | [7 empty] | FMEA DATE:
SUB PART NO: |  |  | 264340308201 | [7 empty] | KEY DATE: |  |  | --
PROCESS : FORMING |  |  |  |  | MOD.STATUS / NO: |  |  | NR/21/02/06 |  |  | REV . NO: |  |  | 1 | REV DATE: | 24.07.17
CORE TEAM: |  | KAP/PVA/SSP/PPR/PPC | [5 empty] | PROCESS RESPOSIBLITY : |  |  | Mrs.Kanchan Pant |  |  |  | PAGE: | 5
OP.NO. | PROCESS FUNCTION | REQUIREMENTS | POTENTIAL FAILURE MODE | POTENTIAL EFFECT(s) OF FAILURE. 1. END USER 2. MFG./ASSEMBLY 3. SAFETY | SEVERITY | CLASS | POTENTIAL CAUSE(S) / MECHANISM(S) OF FAILURE MODE | CURRENT PROCESS CONTROL PREVENTION | OCCURANCE | CURRENT PROCESS CONTROL DETECTION | DETECTION | SOD | RPN | RECOMMANDED ACTION(S) | RESP.& TARGET COMPLETITION DATE | ACTION TAKEN | SEVERITY | OCCURANCE | DETECTION | RPN
50 | Select Press Machine | Type- Mechanical | wrong type press selection | Less strokes per minute | 3 |  | Mechanical press not available | Capacity planning at the time new business enquiries /regular interval | 5 | Production Plan as per RG-PRD-1 | 4 | 354 | 60 | [6 empty] | 0
|  | Type- Hydraulic | wrong type press selection | Less strokes per minute | 3 |  | Mechanical press not available | Capacity planning at the time new business enquiries /regular interval | 5 | Production Plan as per RG-PRD-1 | 4 | 354 | 60
|  | Tonnage Capacity | wrong press Tonnage selection | No / partial cutting of material leading to problem in subsequent operation | 5 |  | Specific tonnage machine capacity not available (overloaded) | Capacity planning at the time new business enquiries /regular interval | 3 | Production Plan as per RG-PRD-1 | 4 | 534 | 60
| Check press condition | Ram Parallelism within 0.1 mm/m of bed size | Ram Parallelism not checked | Burr on cutting edges Fitment issue. | 6 |  | Operator Carelessness. | Operator deployment with reference to the process requirement. | 3 | Opearator skill matrix as per LS-PRD-8 /Machine PM as per /Machine parallelism report | 4 | 634 | 72 | OJT of Press operators for Process requirements. | HR/PRD | COMPLETED | 6 | 2 | 4 | 48
|  |  |  | Tool marks | 5 |  | Operator Carelessness. | Operator deployment with reference to the process requirement. | 3 | Opearator skill matrix as per LS-PRD-8 /Machine PM as per /Machine parallelism report | 4 | 634 | 60
|  | Gib Clearence within 1.5 mm | gib Clearence not checked | Burr on cutting edges Fitment issue | 6 |  | Skilled manpower not available | Operator deployment with reference to the process requirement | 3 | Machine gib clearence report | 6 | 636 | 108
|  |  |  | Partial material cutting & fitment issue. | 6 |  | Checking Instruments not available | Instrument matrix with reference to the process requirement | 7 | Machine gib clearence report | 6 | 676 | 252
|  |  |  | Material pulling at cutting edges & fitment issue. | 5 |  | Checking frequency not defined | Machine parallelism checking schedule/plan | 8 | Machine gib clearence records | 6 | 584 | 240
| Clean Bolster and die resting surfaces | Clean bolster and die surface/ free from foreign material/scrap | Bolster and die surface not cleaned | chip on die surfaces & fitment issue. | 6 |  | Operator Carelessness. | Operator deployment with reference to the process requirement. | 3 | Opearator skill matrix as per LS-PRD-8 /Machine PM as per /Machine parallelism report | 4 | 634 | 72 | OJT of Press operators for Process requirements. | HR/PRD | COMPLETED | 6 | 2 | 4 | 48
|  |  |  | Die & bolster surface damaged | 4 |  | Cleaning method not defined | SOP for machine and die cleaning | 3 | Visual inspection during loading | 7 | 437 | 84
|  |  | Bolster and die surface partially cleaned | chip on die surfaces & fitment issue. | 6 |  | Operator Carelessness. | Operator deployment with reference to the process requirement. | 3 | Opearator skill matrix as per LS-PRD-8 /Machine PM as per /Machine parallelism report | 4 | 634 | 72 | OJT of Press operators for Process requirements. | HR/PRD | COMPLETED | 6 | 2 | 4 | 48
|  |  |  | Die & bolster surface damaged | 4 |  | Cleaning method not defined | SOP for machine and die cleaning | 3 | Visual inspection during loading | 7 | 437 | 84
| Set Shut height | Set shut height as per die data sheet | Shut height not set | No / partial cutting of material leading to fitment issue | 6 |  | Die Data sheet not available | Shut height mentioned on die | 3 | Visual inspection during loading | 7 | 637 | 126 | Die Data Sheet added in Tool try sheet as per F-DVP-2 | PRD/DVP | COMPLETED | 6 | 2 | 7 | 84
[5 empty] | 6 |  | Skill operator not available | Operator deployment with reference to the process requirement | 3 | Opearator skill matrix as per LS-PRD-8 /Machine PM as per /Machine parallelism report | 4 | 634 | 72 | OJT of Press operators for Process requirements. | HR/PRD | COMPLETED | 6 | 2 | 4 | 48
| Clamp top and bottom die | Tighten top and bottom die with required torque | Top and bottom die not clamped with required torque | Part not produced & no fitment | 6 |  | Nut Bolts not available | Air sensor on top die resting surface | 3 | Set up approval sheet | 6 | 636 | 108
|  |  | Top and bottom die clamped with partial torque | Damaged die & damaged part affecting fitment. | 6 |  | Required Qty. of Nut Bolts not available | Air sensor on top die resting surface | 3 | Set up approval sheet | 6 | 636 | 108
| Set up Die | Position of top die up to setting blocks | Top die position set Partial | No / partial cutting of material & fitment issue. | 6 |  | Skill operator not available | Operator deployment with reference to the process requirement | 3 | Set up approval sheet | 6 | 636 | 108
[7 empty] | Die setting procedure not available | SOP for die setting | 3 | Set up approval sheet | 6 | 636 | 108
[7 empty] | Setting block on die missing | Check point in die PM check list | 3 | Set up approval sheet | 6 | 636 | 108
| Place input material | Input Material availability near machine at specified distance | Input material placed at Partial distance | Dent/Damages on part & sorting of rejected parts | 7 |  | Space not available near machine | Plant layout & marking | 2 | Set up approval sheet | 6 | 726 | 84
[7 empty] | No Crane accessibility | Plant layout & marking | 2 | Set up approval sheet | 6 | 726 | 84
| Place processed material pallets | Output material Pallets at specified Place near machine | Output material Pallets not placed | Dent/Damages on part & sorting of rejected parts | 7 |  | Material handling pallet not available | Material handling system | 2 | Set up approval sheet | 6 | 726 | 84
|  |  | Partial Output material pallets placed |  |  |  | Space not available near machine | Plant layout & marking | 2 | Set up approval sheet | 6 | 726 | 84
| Load input material in die | Blank/part position with reference to locator/gauging | Input material partially loaded | Dent/Damages on part & sorting of rejected parts | 7 |  | Location pin/reference missing/worn out | Check point in die PM check list | 2 | Set up approval sheet | 6 | 726 | 84
|  |  |  | Dimension out of specification with reference to gauging. | 7 |  | locating pin/reference shift | Check point in die PM check list | 2 | Set up approval sheet | 6 | 726 | 84
| Approve Setup | Approval of first piece as per specification. | First piece approval partially done | Suspect parts produced leading to fitment issue. | 6 |  | First piece checksheet not upto date. | First piece checksheet Frequecy to be defined. | 2 | Set up approval sheet | 6 | 626 | 72
| Place the pressed part in pallet | Output Part stored in specified pallet | Output Part not stored in pallet | Dent/Damages on part/ sorting / rejections | 6 |  | Material handling pallet not available | Material handling system | 2 | NA | 4 |  | 48
|  |  | Output Part stored in pallet partially | Dent/Damages on part/ sorting / rejections | 6 |  | Adequate number of pallets not available | Material handling system | 2 | NA | 4 |  | 48
| In process check of product & process Parameters | In process Product & process approval as per specification. | In process Product & process parameters not checked | Suspect parts produced leading to fitment issue. | 6 |  | Manpower not available | Resource planning | 2 | In process approval | 6 |  | 72
[7 empty] | work activity plan not available | Resource planning | 2 | In process approval | 6 |  | 72
|  |  | In process Product & process parameters partially checked | Suspect parts produced leading to fitment issue. | 6 |  | Inprocess checksheet not upto date. | Inprocess checksheet Frequecy to be defined. | 2 | Set up approval sheet | 6 | 626 | 72
| Check last piece | Last piece approval report, Die health check report/ Maintained Memo/reference panel for next loading | Last piece not checked | Reference sample for die Maintainence not available & part specifications not met & fitment issue. | 6 |  | Manpower not available | Resource planning | 2 | Last Piece approval | 6 | 626 | 72
[7 empty] | work activity plan not available | Resource planning | 2 | Last Piece approval | 6 | 626 | 72
|  |  | Last piece partially checked | Fit and function issue | 6 |  | Last piece checksheet not upto date. | last piece checksheet Frequecy to be defined. | 2 | Set up approval sheet | 6 | 626 | 72
| Offer Die for Preventive Maintainence | Maintainence of die | Die not offered for Preventive Maintainence | Suspect parts produced in next loading | 6 |  | Die Preventive Maintaice Procedure not defined | Die Preventive Maintaice Procedure | 3 | Last Piece approval | 6 | 636 | 108
Deteriorated die condition
Sharada Industries. W-199B, S Block, MIDC, Bhosari Pune - 411 026 |  |  |  |  | POTENTIAL FAILURE MODE AND EFFECT ANALYSIS (PROCESS FMEA) | [8 empty] | Format No. : F-DVP-8
Rev. No. : 02
Rev. Date: 2/01/13
ASSY NAME: |  | …………. |  |  | ASSY NO: |  | ………. |  |  |  | FMEA NUMBER: |  |  | SI/FMEA/264340308201/06
SUB PART NAME: |  |  | REINFORCEMENT | [7 empty] | FMEA DATE:
SUB PART NO: |  |  | 264340308201 | [7 empty] | KEY DATE: |  |  | --
PROCESS : INSPECTION |  |  |  |  | MOD.STATUS / NO: |  |  | NR/21/02/06 |  |  | REV . NO: |  |  | 1 | REV DATE: | 24.07.17
CORE TEAM: |  | KAP/PVA/SSP/PPR/PPC | [5 empty] | PROCESS RESPOSIBLITY : |  |  | Mrs.Kanchan Pant |  |  |  | PAGE: | 7
OP.NO. | PROCESS FUNCTION | REQUIREMENTS | POTENTIAL FAILURE MODE | POTENTIAL EFFECT(s) OF FAILURE. 1. END USER 2. MFG./ASSEMBLY 3. SAFETY | SEVERITY | CLASS | POTENTIAL CAUSE(S) / MECHANISM(S) OF FAILURE MODE | CURRENT PROCESS CONTROL PREVENTION | OCCURANCE | CURRENT PROCESS CONTROL DETECTION | DETECTION | SOD | RPN | RECOMMANDED ACTION(S) | RESP.& TARGET COMPLETITION DATE | ACTION TAKEN | SEVERITY | OCCURANCE | DETECTION | RPN
60 | INSPECTION | Pick & Place Inspection Fixture /Panel Checker | Did NotPick & Place Inspection Fixture /Panel Checker | Problem in Subsequent operation. | 6 |  | Fixture missing / Not at place | Fixture Identification | 2 | Fixture Identification as per F-QMS-6 for Welding fixture. | 7 | 627 | ….. | …. | …. | … | … | … | …
|  | Pick & Place Part /Assembly on Fixture/Panel Checker | Did NotPick & Place Part /Assembly on Fixture/Panel Checker | Assy. geometry out | 6 |  | Work Instructions not displayed at work station | Work Instructions displayed at work station. | 2 | 1PC / Shift by Inspector. | 7 | 627 | ….. | …. | …. | … | … | … | …
|  | Locate & Clamp Part /Assembly on Fixture/Panel Checker | Did NotLocate & Clamp Part /Assembly on Fixture/Panel Checker | Problem in Subsequent operation. | 6 |  | Fixture missing / Not at place | Fixture Identification | 2 | Fixture Identification as per F-QMS-6 for Welding fixture. | 7 | 627 | ….. | …. | …. | … | … | … | …
|  |  | IncompletelyLocate & Clamp Part /Assembly on Fixture/Panel Checker | Assy. geometry out | 6 |  | Inspection Fixture pin wornout/Panel Checker pin missing | Fixture / Panel checker validation | 2 | Inspection Fixture PM | 7 | 627 | ….. | …. | …. | … | … | … | …
|  |  | UnevenlyLocate & Clamp Part /Assembly on Fixture/Panel Checker | Assy.Geometry out. | 5 |  | Work Instructions not displayed at work station | Work Instructions displayed at work station. | 2 | 1PC / Shift by Inspector. | 7 | 627 | ….. | …. | …. | … | … | … | …
|  | Insert Pin | Did not Insert pin | Problem in Subsequent operation. | 6 |  | Inspection Fixture pin /Panel Checker pin missing | Fixture / Panel checker validation | 2 | Inspection Fixture PM | 7 | 627 | ….. | …. | …. | … | … | … | …
|  |  | IncompletelyInsert Pin | Problem in Subsequent operation. | 6 |  | Inspection Fixture pin wornout/Panel Checker pin wornout | Fixture / Panel checker validation | 2 | Inspection Fixture PM | 7 | 627
|  | Inspect Part /Assembly on Fixture/Panel Checker | Did NotInspect Part /Assembly on Fixture/Panel Checker | Assy.Geometry out. | 5 |  | Work Instructions not displayed at work station | Work Instructions displayed at work station. | 2 | 1PC / Shift by Inspector. | 7 | 627
|  | Remove & Inspect Part /Assembly Visually | Did NotRemove & Inspect Part /Assembly Visually | Assy.Geometry out. | 5 |  | Work Instructions not displayed at work station | Work Instructions displayed at work station. | 2 | 1PC / Shift by Inspector. | 7 | 627
|  | Place Part /Assembly in Bin/Trolly. | Did NotPlace Part /Assembly in Bin/Trolly. | Assy.Geometry out. | 5 |  | Work Instructions not displayed at work station | Work Instructions displayed at work station. | 2 | 1PC / Shift by Inspector. | 7 | 627
Sharada Industries. W-199B, S Block, MIDC, Bhosari Pune - 411 026 |  |  |  |  | POTENTIAL FAILURE MODE AND EFFECT ANALYSIS (PROCESS FMEA) | [8 empty] | Format No. : F-DVP-8
Rev. No. : 02
Rev. Date: 2/01/13
ASSY NAME: |  | …………. |  |  | ASSY NO: |  | ………. |  |  |  | FMEA NUMBER: |  |  | SI/FMEA/264340308201/07
SUB PART NAME: |  |  | REINFORCEMENT | [7 empty] | FMEA DATE:
SUB PART NO: |  |  | 264340308201 | [7 empty] | KEY DATE: |  |  | --
PROCESS : TRANSPORTATION |  |  |  |  | MOD.STATUS / NO: |  |  | NR/21/02/06 |  |  | REV . NO: |  |  | 1 | REV DATE: | 24.07.17
CORE TEAM: |  | KAP/PVA/SSP/PPR/PPC | [5 empty] | PROCESS RESPOSIBLITY : |  |  | Mrs.Kanchan Pant |  |  |  | PAGE: | 8
OP.NO. | PROCESS FUNCTION | REQUIREMENTS | POTENTIAL FAILURE MODE | POTENTIAL EFFECT(s) OF FAILURE. 1. END USER 2. MFG./ASSEMBLY 3. SAFETY | SEVERITY | CLASS | POTENTIAL CAUSE(S) / MECHANISM(S) OF FAILURE MODE | CURRENT PROCESS CONTROL PREVENTION | OCCURANCE | CURRENT PROCESS CONTROL DETECTION | DETECTION | SOD | RPN | RECOMMANDED ACTION(S) | RESP.& TARGET COMPLETITION DATE | ACTION TAKEN | SEVERITY | OCCURANCE | DETECTION | RPN
070 | LOGISTIC & TRANSPORTATION | To Prevent Dent, Damage, Rust, to parts and surface coating. Proper handling of components to Customer | Scratches | Poor Asthetic | 6 |  | Improper Handling of parts and to keeping material on shoop floor without pallet | Material to be kept on Table, Pallets, Mats | 3 | FPIR / IPIR | 3 | 633 | --- | --- | --- | --- | --- | --- | ---
|  |  | Dent & Damages | Poor Performance | 6 |  | Improper Handling of parts and to keeping material on shoop floor without pallet | Material to be kept on Table, Pallets, Mats | 4 | FPIR / IPIR | 3 | 643 | --- | --- | --- | --- | --- | --- | ---
|  |  | Improper Storage during Transportation | Heavy Dents, Damages & surface coating defects | 6 |  | Improper Material storage | Tolleys used during Transportation with approved logistic plan | 4 | FPIR / IPIR | 3 | 643 | --- | --- | --- | --- | --- | --- | ---
Sharada Industries. W-199B, S Block, MIDC, Bhosari Pune - 411 026 |  |  |  |  | POTENTIAL FAILURE MODE AND EFFECT ANALYSIS (PROCESS FMEA) | [8 empty] | Format No. : F-DVP-8
Rev. No. : 02
Rev. Date: 2/01/13
ASSY NAME: |  | …………. |  |  | ASSY NO: |  | ………. |  |  |  | FMEA NUMBER: |  |  | SI/FMEA/264340308201/08
SUB PART NAME: |  |  | REINFORCEMENT | [7 empty] | FMEA DATE:
SUB PART NO: |  |  | 264340308201 | [7 empty] | KEY DATE: |  |  | --
PROCESS : SURFACE PROTECTION |  |  |  |  | MOD.STATUS / NO: |  |  | NR/21/02/06 |  |  | REV . NO: |  |  | 1 | REV DATE: | 24.07.17
CORE TEAM: |  | KAP/PVA/SSP/PPR/PPC | [5 empty] | PROCESS RESPOSIBLITY : |  |  | Mrs.Kanchan Pant |  |  |  | PAGE: | 9
OP.NO. | PROCESS FUNCTION | REQUIREMENTS | POTENTIAL FAILURE MODE | POTENTIAL EFFECT(s) OF FAILURE. 1. END USER 2. MFG./ASSEMBLY 3. SAFETY | SEVERITY | CLASS | POTENTIAL CAUSE(S) / MECHANISM(S) OF FAILURE MODE | CURRENT PROCESS CONTROL PREVENTION | OCCURANCE | CURRENT PROCESS CONTROL DETECTION | DETECTION | SOD | RPN | RECOMMANDED ACTION(S) | RESP.& TARGET COMPLETITION DATE | ACTION TAKEN | SEVERITY | OCCURANCE | DETECTION | RPN
080 | SURFACE PROTECTION | Plating agent | Wrong Plating Agent Used. | May Cause Rejections at Customer End. | 6 |  | Lack of Work Instructionss. | Operator Training / Visual Instructionss For Selection of Plating Grade. | 2 | In-process Inspection / First Piece Inspection. | 6 | 626 | 72 | --- | --- | --- | --- | --- | ---
|  | Plating layer thickness | Inadequate Plating Layer Thickness. | Less Part Life / Susceptibility to Environmental Corrosion. | 5 |  | Improper Setting of Painitng Parameters. | Operator Training / For Adjusting The Correct Plating Parameters. | 2 | In-process Inspection With DFT Meter. | 6 | 526 | 60 | --- | --- | --- | --- | --- | ---
|  | Plating layer quality | Plating Peeling Off / Less Life of Plating Layer. | Less Part Life / Susceptibility to Environmental Corrosion. | 4 |  | Insufficient Pre-Treatment of Jobs. | Training The Operators For Pre-treatment of Jobs Properly. | 2 | In-process Inspection. | 6 | 426 | 48 | --- | --- | --- | --- | --- | ---
Sharada Industries. W-199B, S Block, MIDC, Bhosari Pune - 411 026 |  |  |  |  | POTENTIAL FAILURE MODE AND EFFECT ANALYSIS (PROCESS FMEA) | [8 empty] | Format No. : F-DVP-8
Rev. No. : 02
Rev. Date: 2/01/13
ASSY NAME: |  | …………. |  |  | ASSY NO: |  | ………. |  |  |  | FMEA NUMBER: |  |  | SI/FMEA/264340308201/09
SUB PART NAME: |  |  | REINFORCEMENT | [7 empty] | FMEA DATE:
SUB PART NO: |  |  | 264340308201 | [7 empty] | KEY DATE: |  |  | --
PROCESS : TRANSPORTATION |  |  |  |  | MOD.STATUS / NO: |  |  | NR/21/02/06 |  |  | REV . NO: |  |  | 1 | REV DATE: | 24.07.17
CORE TEAM: |  | KAP/PVA/SSP/PPR/PPC | [5 empty] | PROCESS RESPOSIBLITY : |  |  | Mrs.Kanchan Pant |  |  |  | PAGE: | 10
OP.NO. | PROCESS FUNCTION | REQUIREMENTS | POTENTIAL FAILURE MODE | POTENTIAL EFFECT(s) OF FAILURE. 1. END USER 2. MFG./ASSEMBLY 3. SAFETY | SEVERITY | CLASS | POTENTIAL CAUSE(S) / MECHANISM(S) OF FAILURE MODE | CURRENT PROCESS CONTROL PREVENTION | OCCURANCE | CURRENT PROCESS CONTROL DETECTION | DETECTION | SOD | RPN | RECOMMANDED ACTION(S) | RESP.& TARGET COMPLETITION DATE | ACTION TAKEN | SEVERITY | OCCURANCE | DETECTION | RPN
90 | LOGISTIC & TRANSPORTATION | To Prevent Dent, Damage, Rust, to parts and surface coating. Proper handling of components to Customer | Scratches | Poor Asthetic | 6 |  | Improper Handling of parts and to keeping material on shoop floor without pallet | Material to be kept on Table, Pallets, Mats | 3 | FPIR / IPIR | 3 | 633 | --- | --- | --- | --- | --- | --- | ---
|  |  | Dent & Damages | Poor Performance | 6 |  | Improper Handling of parts and to keeping material on shoop floor without pallet | Material to be kept on Table, Pallets, Mats | 4 | FPIR / IPIR | 3 | 643 | --- | --- | --- | --- | --- | --- | ---
|  |  | Improper Storage during Transportation | Heavy Dents, Damages & surface coating defects | 6 |  | Improper Material storage | Tolleys used during Transportation with approved logistic plan | 4 | FPIR / IPIR | 3 | 643 | --- | --- | --- | --- | --- | --- | ---
Sharada Industries. W-199B, S Block, MIDC, Bhosari Pune - 411 026 |  |  |  |  | POTENTIAL FAILURE MODE AND EFFECT ANALYSIS (PROCESS FMEA) | [8 empty] | Format No. : F-DVP-8
Rev. No. : 02
Rev. Date: 2/01/13
ASSY NAME: |  | …………. |  |  | ASSY NO: |  | ………. |  |  |  | FMEA NUMBER: |  |  | SI/FMEA/264340308201/010
SUB PART NAME: |  |  | REINFORCEMENT | [7 empty] | FMEA DATE:
SUB PART NO: |  |  | 264340308201 | [7 empty] | KEY DATE: |  |  | --
PROCESS : INSPECTION |  |  |  |  | MOD.STATUS / NO: |  |  | NR/21/02/06 |  |  | REV . NO: |  |  | 1 | REV DATE: | 24.07.17
CORE TEAM: |  | KAP/PVA/SSP/PPR/PPC | [5 empty] | PROCESS RESPOSIBLITY : |  |  | Mrs.Kanchan Pant |  |  |  | PAGE: | 11
OP.NO. | PROCESS FUNCTION | REQUIREMENTS | POTENTIAL FAILURE MODE | POTENTIAL EFFECT(s) OF FAILURE. 1. END USER 2. MFG./ASSEMBLY 3. SAFETY | SEVERITY | CLASS | POTENTIAL CAUSE(S) / MECHANISM(S) OF FAILURE MODE | CURRENT PROCESS CONTROL PREVENTION | OCCURANCE | CURRENT PROCESS CONTROL DETECTION | DETECTION | SOD | RPN | RECOMMANDED ACTION(S) | RESP.& TARGET COMPLETITION DATE | ACTION TAKEN | SEVERITY | OCCURANCE | DETECTION | RPN
100 | INSPECTION | Pick & Place Inspection Fixture /Panel Checker | Did NotPick & Place Inspection Fixture /Panel Checker | Problem in Subsequent operation. | 6 |  | Fixture missing / Not at place | Fixture Identification | 2 | Fixture Identification as per F-QMS-6 for Welding fixture. | 7 | 627 | 84 | ….. | …. | …. | … | … | … | …
|  | Pick & Place Part /Assembly on Fixture/Panel Checker | Did NotPick & Place Part /Assembly on Fixture/Panel Checker | Assy. geometry out | 6 |  | Work Instructions not displayed at work station | Work Instructions displayed at work station. | 2 | 1PC / Shift by Inspector. | 7 | 627 | 84 | ….. | …. | …. | … | … | … | …
|  | Locate & Clamp Part /Assembly on Fixture/Panel Checker | Did NotLocate & Clamp Part /Assembly on Fixture/Panel Checker | Problem in Subsequent operation. | 6 |  | Fixture missing / Not at place | Fixture Identification | 2 | Fixture Identification as per F-QMS-6 for Welding fixture. | 7 | 627 | 84 | ….. | …. | …. | … | … | … | …
|  |  | IncompletelyLocate & Clamp Part /Assembly on Fixture/Panel Checker | Assy. geometry out | 6 |  | Inspection Fixture pin wornout/Panel Checker pin missing | Fixture / Panel checker validation | 2 | Inspection Fixture PM | 7 | 627 | 84 | ….. | …. | …. | … | … | … | …
|  |  | UnevenlyLocate & Clamp Part /Assembly on Fixture/Panel Checker | Assy.Geometry out. | 5 |  | Work Instructions not displayed at work station | Work Instructions displayed at work station. | 2 | 1PC / Shift by Inspector. | 7 | 627 | 70 | ….. | …. | …. | … | … | … | …
|  | Insert Pin | Did not Insert pin | Problem in Subsequent operation. | 6 |  | Inspection Fixture pin /Panel Checker pin missing | Fixture / Panel checker validation | 2 | Inspection Fixture PM | 7 | 627 | 84 | ….. | …. | …. | … | … | … | …
|  |  | IncompletelyInsert Pin | Problem in Subsequent operation. | 6 |  | Inspection Fixture pin wornout/Panel Checker pin wornout | Fixture / Panel checker validation | 2 | Inspection Fixture PM | 7 | 627 | 84
|  | Inspect Part /Assembly on Fixture/Panel Checker | Did NotInspect Part /Assembly on Fixture/Panel Checker | Assy.Geometry out. | 5 |  | Work Instructions not displayed at work station | Work Instructions displayed at work station. | 2 | 1PC / Shift by Inspector. | 7 | 627 | 70
|  | Remove & Inspect Part /Assembly Visually | Did NotRemove & Inspect Part /Assembly Visually | Assy.Geometry out. | 5 |  | Work Instructions not displayed at work station | Work Instructions displayed at work station. | 2 | 1PC / Shift by Inspector. | 7 | 627 | 70
|  | Place Part /Assembly in Bin/Trolly. | Did NotPlace Part /Assembly in Bin/Trolly. | Assy.Geometry out. | 5 |  | Work Instructions not displayed at work station | Work Instructions displayed at work station. | 2 | 1PC / Shift by Inspector. | 7 | 627 | 70
Sharada Industries. W-199B, S Block, MIDC, Bhosari Pune - 411 026 |  |  |  |  | POTENTIAL FAILURE MODE AND EFFECT ANALYSIS (PROCESS FMEA) | [8 empty] | Format No. : F-DVP-8
Rev. No. : 02
Rev. Date: 2/01/13
ASSY NAME: |  | …………. |  |  | ASSY NO: |  | ………. |  |  |  | FMEA NUMBER: |  |  | SI/FMEA/264340308201/010
SUB PART NAME: |  |  | REINFORCEMENT | [7 empty] | FMEA DATE:
SUB PART NO: |  |  | 264340308201 | [7 empty] | KEY DATE: |  |  | --
PROCESS :STORAGE |  |  |  |  | MOD.STATUS / NO: |  |  | NR/21/02/06 |  |  | REV . NO: |  |  | 1 | REV DATE: | 24.07.17
CORE TEAM: |  | KAP/PVA/SSP/PPR/PPC | [5 empty] | PROCESS RESPOSIBLITY : |  |  | Mrs.Kanchan Pant |  |  |  | PAGE: | 12
OP.NO. | PROCESS FUNCTION | REQUIREMENTS | POTENTIAL FAILURE MODE | POTENTIAL EFFECT(s) OF FAILURE. 1. END USER 2. MFG./ASSEMBLY 3. SAFETY | SEVERITY | CLASS | POTENTIAL CAUSE(S) / MECHANISM(S) OF FAILURE MODE | CURRENT PROCESS CONTROL PREVENTION | OCCURANCE | CURRENT PROCESS CONTROL DETECTION | DETECTION | SOD | RPN | RECOMMANDED ACTION(S) | RESP.& TARGET COMPLETITION DATE | ACTION TAKEN | SEVERITY | OCCURANCE | DETECTION | RPN
110 | STORAGE | Proper storage of parts to prevent rust accumulation and damage due to handling. | Strenght of parts affected due to rust. | 1. Rejection at assy level. | 4 |  | Contact with air and moisture. | Cleaning of parts with RPO | 4 | Inprocess inspection | 4 | 444 | 64 | 100% application of RPO and parts to be covered with polythene sheets | --- | --- | --- | --- | --- | ---
Sharada Industries. W-199B, S Block, MIDC, Bhosari Pune - 411 026 |  |  |  |  | POTENTIAL FAILURE MODE AND EFFECT ANALYSIS (PROCESS FMEA) | [8 empty] | Format No. : F-DVP-8
Rev. No. : 02
Rev. Date: 2/01/13
ASSY NAME: |  | …………. |  |  | ASSY NO: |  | ………. |  |  |  | FMEA NUMBER: |  |  | SI/FMEA/264340308201/020
SUB PART NAME: |  |  | REINFORCEMENT | [7 empty] | FMEA DATE:
SUB PART NO: |  |  | 264340308201 | [7 empty] | KEY DATE: |  |  | --
PROCESS :TRANSPORTATION |  |  |  |  | MOD.STATUS / NO: |  |  | NR/21/02/06 |  |  | REV . NO: |  |  | 1 | REV DATE: | 24.07.17
CORE TEAM: |  | KAP/PVA/SSP/PPR/PPC | [5 empty] | PROCESS RESPOSIBLITY : |  |  | Mrs.Kanchan Pant |  |  |  | PAGE: | 13
OP.NO. | PROCESS FUNCTION | REQUIREMENTS | POTENTIAL FAILURE MODE | POTENTIAL EFFECT(s) OF FAILURE. 1. END USER 2. MFG./ASSEMBLY 3. SAFETY | SEVERITY | CLASS | POTENTIAL CAUSE(S) / MECHANISM(S) OF FAILURE MODE | CURRENT PROCESS CONTROL PREVENTION | OCCURANCE | CURRENT PROCESS CONTROL DETECTION | DETECTION | SOD | RPN | RECOMMANDED ACTION(S) | RESP.& TARGET COMPLETITION DATE | ACTION TAKEN | SEVERITY | OCCURANCE | DETECTION | RPN
120 | LOGISTIC & TRANSPORTATION | To Prevent Dent, Damage, Rust, to parts and surface coating. Proper handling of components to Customer | Scratches | Poor Asthetic | 6 |  | Improper Handling of parts and to keeping material on shoop floor without pallet | Material to be kept on Table, Pallets, Mats | 3 | FPIR / IPIR | 3 | 633 | --- | --- | --- | --- | --- | --- | ---
|  |  | Dent & Damages | Poor Performance | 6 |  | Improper Handling of parts and to keeping material on shoop floor without pallet | Material to be kept on Table, Pallets, Mats | 4 | FPIR / IPIR | 3 | 643 | --- | --- | --- | --- | --- | --- | ---
|  |  | Improper Storage during Transportation | Heavy Dents, Damages & surface coating defects | 6 |  | Improper Material storage | Tolleys used during Transportation with approved logistic plan | 4 | FPIR / IPIR | 3 | 643 | --- | --- | --- | --- | --- | --- | ---